## Tensile Test
Position (m) Run #3 | Force (N) Run #3 | Position (in) | Force (lbs) | Strain | Stress | Young's Modulus Line |  |  | L0 (in) | 1.37795 |  | 3.3 mm is the diameter
1.45094e-07 |  | 5.712365e-06 | 23.1553 | 4.145553e-06 | 1746.634 | 0 | 0 |  | Diameter (in) | 0.129921
2.90075e-08 | -0.2 | 1.142028e-06 | 23.11034 | 8.287878e-07 | 1743.242 | 0.004 | 65120 |  | Area (in^2) | 0.0132571
8.70396e-08 | -0.7 | 3.426758e-06 | 22.99794 | 2.486852e-06 | 1734.764
0 | 0 | 0 | 23.1553 | 0 | 1746.634
8.70396e-08 | -0.7 | 3.426758e-06 | 22.99794 | 2.486852e-06 | 1734.764 | 0.2% Offset Line |  | 0.2% Yield
8.70396e-08 | -0.7 | 3.426758e-06 | 22.99794 | 2.486852e-06 | 1734.764 | 0.002 | 0 | 0 | 58000
5.80207e-08 | -0.5 | 2.284281e-06 | 23.0429 | 1.657738e-06 | 1738.155 | 0.006 | 58000 | 0.006 | 58000
5.80207e-08 | -0.5 | 2.284281e-06 | 23.0429 | 1.657738e-06 | 1738.155
5.80207e-08 | -0.5 | 2.284281e-06 | 23.0429 | 1.657738e-06 | 1738.155
2.90075e-08 | -0.2 | 1.142028e-06 | 23.11034 | 8.287878e-07 | 1743.242 | Yield Strength |  | 35000
8.70396e-08 | -0.7 | 3.426758e-06 | 22.99794 | 2.486852e-06 | 1734.764
8.70396e-08 | -0.7 | 3.426758e-06 | 22.99794 | 2.486852e-06 | 1734.764 | Ultimate Tensile Strength (psi) |  | 74836.17 |  | UTS Line: | 0 | 74836.17
8.70396e-08 | -0.7 | 3.426758e-06 | 22.99794 | 2.486852e-06 | 1734.764 | [5 empty] | 0.1305 | 74836.17
2.90075e-08 | -0.2 | 1.142028e-06 | 23.11034 | 8.287878e-07 | 1743.242 | Elongation |  | 0.1220003
-2.90018e-08 | 0.2 | -1.141804e-06 | 23.20026 | -8.28625e-07 | 1750.025 |  |  |  |  | E. Line | 0.1305 | 0
1.16064e-07 | -1 | 4.569451e-06 | 22.9305 | 3.316123e-06 | 1729.677 | 4310.3 |  |  |  |  | 0.1305 | 68033.83
8.70396e-08 | -0.7 | 3.426758e-06 | 22.99794 | 2.486852e-06 | 1734.764
2.79675e-06 | 29.8 | 0.0001101083 | 29.85434 | 7.990735e-05 | 2251.951
5.2014e-06 | 109 | 0.0002047796 | 47.6585 | 0.0001486118 | 3594.941
6.18069e-06 | 195 | 0.0002433344 | 66.9913 | 0.0001765916 | 5053.239
7.85455e-06 | 260.2 | 0.0003092344 | 81.64826 | 0.0002244163 | 6158.832
9.49369e-06 | 322.3 | 0.0003737675 | 95.60834 | 0.000271249 | 7211.858
1.18891e-05 | 400.1 | 0.0004680751 | 113.09778 | 0.0003396894 | 8531.109
1.51214e-05 | 487.2 | 0.000595331 | 132.67786 | 0.0004320411 | 10008.06
1.72558e-05 | 569.3 | 0.0006793626 | 151.13394 | 0.0004930241 | 11400.22
1.9682e-05 | 643.4 | 0.0007748823082 | 167.79162 | 0.0005623443 | 12656.73
2.39541e-05 | 730.1 | 0.0009430753 | 187.28178 | 0.0006844046 | 14126.9
2.90835e-05 | 835.5 | 0.00114502 | 210.9757 | 0.0008309593 | 15914.16
3.39057e-05 | 950.6 | 0.001334871 | 236.85018 | 0.0009687367 | 17865.91
3.99057e-05 | 1072.2 | 0.001571091 | 264.18586 | 0.001140166 | 19927.87
4.54e-05 | 1186 | 0.00178740254 | 289.7681 | 0.001297146 | 21857.58
5.04922e-05 | 1288.8 | 0.001987883 | 312.87754 | 0.001442638 | 23600.75
5.65138e-05 | 1388.7 | 0.002224954 | 335.33506 | 0.001614684 | 25294.75
6.20862e-05 | 1486.9 | 0.00244434 | 357.41042 | 0.001773896 | 26959.92
6.79027e-05 | 1582 | 0.002673336 | 378.7889 | 0.001940082 | 28572.53
7.37297e-05 | 1677.6 | 0.002902746 | 400.27978 | 0.002106568 | 30193.61
7.9567e-05 | 1773.4 | 0.003132561 | 421.81562 | 0.002273349 | 31818.09
8.59117e-05 | 1871.6 | 0.003382352 | 443.89098 | 0.002454626 | 33483.26
9.30951e-05 | 1977.3 | 0.003665163 | 467.65234 | 0.002659867 | 35275.61
0.000100796 | 2084.9 | 0.003968349 | 491.84082 | 0.002879893 | 37100.18
0.000109278 | 2200.7 | 0.004302286 | 517.87266 | 0.003122237 | 39063.79
0.000118153 | 2320.3 | 0.004651695 | 544.75874 | 0.003375809 | 41091.84
0.000127619 | 2440.4 | 0.005024373 | 571.75722 | 0.003646266 | 43128.37
0.000137171 | 2558.9 | 0.005400436 | 598.39602 | 0.003919181 | 45137.77
0.000147043 | 2671.8 | 0.005789098 | 623.77594 | 0.004201239 | 47052.21
0.000156961 | 2783.9 | 0.00617957 | 648.97602 | 0.004484611 | 48953.08
0.000167215 | 2890.6 | 0.006583271 | 672.96218 | 0.004777584 | 50762.39
0.000178319 | 2993.8 | 0.007020437 | 696.16154 | 0.005094842 | 52512.35
0.000189489 | 3096.4 | 0.007460201 | 719.22602 | 0.005413985 | 54252.13
0.000200984 | 3193.9 | 0.00791276 | 741.14402 | 0.005742415 | 55905.43
0.000213204 | 3290.4 | 0.008393863 | 762.83722 | 0.006091558 | 57541.78
0.000225281 | 3379 | 0.008869335 | 782.7545 | 0.006436616 | 59044.16
0.000235672 | 3453.1 | 0.00927843 | 799.41218 | 0.006733503 | 60300.67
0.000250061 | 3535.7 | 0.009844927 | 817.98066 | 0.007144618 | 61701.32
0.00026711 | 3628.1 | 0.01051615 | 838.75218 | 0.007631734 | 63268.14
0.000286415 | 3715 | 0.01127619 | 858.2873 | 0.008183306 | 64741.7
0.000304225 | 3783.6 | 0.01197737 | 873.70858 | 0.008692165 | 65904.95
0.000320995 | 3836.8 | 0.01263761 | 885.66794 | 0.009171309 | 66807.06
0.00033763 | 3881.1 | 0.01329253 | 895.62658 | 0.009646596 | 67558.25
0.000354147 | 3916 | 0.0139428 | 903.4721 | 0.01011851 | 68150.05
0.000371606 | 3945.4 | 0.01463017 | 910.08122 | 0.01061734 | 68648.58
0.000388758 | 3968.8 | 0.01530544 | 915.34154 | 0.0111074 | 69045.37
0.00040787 | 3991.1 | 0.01605788 | 920.35458 | 0.01165346 | 69423.51
0.000429744 | 4009.4 | 0.01691906 | 924.46842 | 0.01227843 | 69733.83
0.000453796 | 4022.7 | 0.01786599 | 927.45826 | 0.01296563 | 69959.35
0.00047628 | 4029.7 | 0.01875119 | 929.03186 | 0.01360803 | 70078.05
0.000494527 | 4032.8 | 0.01946958 | 929.72874 | 0.01412938 | 70130.62
0.000508419 | 4034.2 | 0.02001651 | 930.04346 | 0.01452629 | 70154.36
0.00052611 | 4047.7 | 0.020713 | 933.07826 | 0.01503175 | 70383.28
0.000551071 | 4055.9 | 0.02169572 | 934.92162 | 0.01574493 | 70522.32
0.00058312 | 4062.1 | 0.02295749 | 936.31538 | 0.01666061 | 70627.46
0.000616075 | 4063.4 | 0.02425493 | 936.60762 | 0.01760219 | 70649.5
0.000638987 | 4062.4 | 0.02515698 | 936.38282 | 0.01825682 | 70632.54
0.000656054 | 4063.8 | 0.02582891 | 936.69754 | 0.01874445 | 70656.28
0.000671645 | 4069.1 | 0.02644273 | 937.88898 | 0.01918991 | 70746.16
0.000681103 | 4058.5 | 0.02681509 | 935.5061 | 0.01946014 | 70566.41
0.000687116 | 4053 | 0.02705183 | 934.2697 | 0.01963194 | 70473.15
0.000692949 | 4062.6 | 0.02728147 | 936.42778 | 0.01979859 | 70635.94
0.000703204 | 4084.5 | 0.02768521 | 941.3509 | 0.02009159 | 71007.29
0.000722245 | 4096.6 | 0.02843486 | 944.07098 | 0.02063562 | 71212.47
0.000746439 | 4095.4 | 0.02938738 | 943.80122 | 0.02132688 | 71192.12
0.000771294 | 4093.7 | 0.03036592 | 943.41906 | 0.02203703 | 71163.3
0.00079466 | 4096.1 | 0.03128584 | 943.95858 | 0.02270463 | 71203.99
0.000817975 | 4099.5 | 0.03220376 | 944.7229 | 0.02337077 | 71261.65
0.000841912 | 4103.1 | 0.03314616 | 945.53218 | 0.02405469 | 71322.69
0.000864072 | 4104.3 | 0.0340186 | 945.80194 | 0.02468783 | 71343.04
0.000886027 | 4109.3 | 0.03488297 | 946.92594 | 0.02531512 | 71427.82
0.000909135 | 4116.6 | 0.03579274 | 948.56698 | 0.02597535 | 71551.61
0.000936754 | 4122.6 | 0.0368801 | 949.91578 | 0.02676447 | 71653.35
0.000968285 | 4126.7 | 0.03812148 | 950.83746 | 0.02766536 | 71722.88
0.001 | 4132 | 0.0393701 | 952.0289 | 0.0285715 | 71812.75
0.00104 | 4138.9 | 0.040944904 | 953.58002 | 0.02971436 | 71929.75
0.00108 | 4141.6 | 0.042519708 | 954.18698 | 0.03085722 | 71975.53
0.00112 | 4144.7 | 0.044094512 | 954.88386 | 0.03200008 | 72028.1
0.00114 | 4148.1 | 0.044881914 | 955.64818 | 0.03257151 | 72085.75
0.00118 | 4155.1 | 0.046456718 | 957.22178 | 0.03371437 | 72204.45
0.00121 | 4158.9 | 0.047637821 | 958.07602 | 0.03457152 | 72268.89
0.00123 | 4163 | 0.048425223 | 958.9977 | 0.03514295 | 72338.41
0.00126 | 4166.6 | 0.049606326 | 959.80698 | 0.03600009 | 72399.46
0.00128 | 4169 | 0.050393728 | 960.3465 | 0.03657152 | 72440.15
0.00131 | 4175 | 0.051574831 | 961.6953 | 0.03742867 | 72541.9
0.00133 | 4175.3 | 0.052362233 | 961.76274 | 0.0380001 | 72546.98
0.00135 | 4177.5 | 0.053149635 | 962.2573 | 0.03857153 | 72584.29
0.00137 | 4180.6 | 0.053937037 | 962.95418 | 0.03914296 | 72636.85
0.00139 | 4188 | 0.054724439 | 964.6177 | 0.03971439 | 72762.34
0.00142 | 4198.2 | 0.055905542 | 966.91066 | 0.04057153 | 72935.3
0.00146 | 4199.4 | 0.057480346 | 967.18042 | 0.04171439 | 72955.65
0.00149 | 4195.7 | 0.058661449 | 966.34866 | 0.04257154 | 72892.9
0.00152 | 4202 | 0.059842552 | 967.7649 | 0.04342868 | 72999.73
0.00155 | 4200.3 | 0.061023655 | 967.38274 | 0.04428583 | 72970.91
0.00157 | 4204.2 | 0.061811057 | 968.25946 | 0.04485726 | 73037.04
0.0016 | 4207.8 | 0.06299216 | 969.06874 | 0.0457144 | 73098.08
0.00162 | 4210.2 | 0.063779562 | 969.60826 | 0.04628583 | 73138.78
0.00165 | 4212.8 | 0.064960665 | 970.19274 | 0.04714298 | 73182.87
0.00167 | 4215.7 | 0.065748067 | 970.84466 | 0.04771441 | 73232.04
0.00169 | 4219.8 | 0.066535469 | 971.76634 | 0.04828584 | 73301.57
0.00171 | 4222.7 | 0.067322871 | 972.41826 | 0.04885727 | 73350.74
0.00174 | 4226.6 | 0.068503974 | 973.29498 | 0.04971441 | 73416.87
0.00176 | 4230.9 | 0.069291376 | 974.26162 | 0.05028584 | 73489.79
0.0018 | 4233.5 | 0.07086618 | 974.8461 | 0.0514287 | 73533.88
0.00183 | 4237.2 | 0.072047283 | 975.67786 | 0.05228585 | 73596.62
0.00187 | 4239.3 | 0.073622087 | 976.14994 | 0.05342871 | 73632.23
0.00191 | 4239.6 | 0.075196891 | 976.21738 | 0.05457157 | 73637.31
0.00195 | 4239.6 | 0.076771695 | 976.21738 | 0.05571443 | 73637.31
0.00198 | 4242 | 0.077952798 | 976.7569 | 0.05657157 | 73678.01
0.00201 | 4244.1 | 0.079133901 | 977.22898 | 0.05742872 | 73713.62
0.00204 | 4247.5 | 0.080315004 | 977.9933 | 0.05828586 | 73771.27
0.00207 | 4251.8 | 0.081496107 | 978.95994 | 0.05914301 | 73844.19
0.0021 | 4254.5 | 0.08267721 | 979.5669 | 0.06000015 | 73889.97
0.00213 | 4256.4 | 0.083858313 | 979.99402 | 0.0608573 | 73922.19
0.00215 | 4257.9 | 0.084645715 | 980.33122 | 0.06142873 | 73947.63
0.00218 | 4259.1 | 0.085826818 | 980.60098 | 0.06228587 | 73967.98
0.0022 | 4260.7 | 0.08661422 | 980.96066 | 0.0628573 | 73995.11
0.00222 | 4264.6 | 0.087401622 | 981.83738 | 0.06342873 | 74061.24
0.00225 | 4271.8 | 0.088582725 | 983.45594 | 0.06428588 | 74183.33
0.00229 | 4271.3 | 0.090157529 | 983.34354 | 0.06542874 | 74174.85
0.00231 | 4262.4 | 0.090944931 | 981.34282 | 0.06600017 | 74023.93
0.00233 | 4268 | 0.091732333 | 982.6017 | 0.0665716 | 74118.89
0.00236 | 4275.9 | 0.092913436 | 984.37762 | 0.06742874 | 74252.85
0.00239 | 4272.8 | 0.094094539 | 983.68074 | 0.06828589 | 74200.29
0.00241 | 4275.9 | 0.094881941 | 984.37762 | 0.06885732 | 74252.85
0.00244 | 4275.2 | 0.096063044 | 984.22026 | 0.06971446 | 74240.98
0.00246 | 4278.3 | 0.096850446 | 984.91714 | 0.07028589 | 74293.55
0.00249 | 4281.2 | 0.098031549 | 985.56906 | 0.07114304 | 74342.72
0.00252 | 4284.3 | 0.099212652 | 986.26594 | 0.07200018 | 74395.29
0.00255 | 4282.4 | 0.100393755 | 985.83882 | 0.07285733 | 74363.07
0.00257 | 4280.5 | 0.101181157 | 985.4117 | 0.07342876 | 74330.85
0.0026 | 4284.6 | 0.10236226 | 986.33338 | 0.0742859 | 74400.38
0.00263 | 4287.5 | 0.103543363 | 986.9853 | 0.07514305 | 74449.55
0.00266 | 4290.1 | 0.104724466 | 987.56978 | 0.07600019 | 74493.64
0.0027 | 4293 | 0.10629927 | 988.2217 | 0.07714305 | 74542.82
0.00274 | 4292.8 | 0.107874074 | 988.17674 | 0.07828591 | 74539.42
0.00279 | 4288.4 | 0.109842579 | 987.18762 | 0.07971449 | 74464.81
0.00282 | 4285.3 | 0.111023682 | 986.49074 | 0.08057163 | 74412.25
0.00285 | 4290.6 | 0.112204785 | 987.68218 | 0.08142878 | 74502.12
0.00288 | 4293.2 | 0.113385888 | 988.26666 | 0.08228592 | 74546.21
0.00291 | 4297.1 | 0.114566991 | 989.14338 | 0.08314307 | 74612.34
0.00294 | 4295.2 | 0.115748094 | 988.71626 | 0.08400021 | 74580.12
0.00297 | 4295.2 | 0.116929197 | 988.71626 | 0.08485736 | 74580.12
0.003 | 4296.9 | 0.1181103 | 989.09842 | 0.0857145 | 74608.95
0.00302 | 4297.6 | 0.118897702 | 989.25578 | 0.08628593 | 74620.82
0.00305 | 4299.5 | 0.120078805 | 989.6829 | 0.08714308 | 74653.04
0.00308 | 4304.1 | 0.121259908 | 990.71698 | 0.08800022 | 74731.04
0.00312 | 4307.4 | 0.122834712 | 991.45882 | 0.08914308 | 74787
0.00315 | 4303.1 | 0.124015815 | 990.49218 | 0.09000023 | 74714.08
0.00318 | 4294 | 0.125196918 | 988.4465 | 0.09085737 | 74559.77
0.0032 | 4299 | 0.12598432 | 989.5705 | 0.0914288 | 74644.56
0.00323 | 4307 | 0.127165423 | 991.3689 | 0.09228595 | 74780.21
0.00326 | 4305.3 | 0.128346526 | 990.98674 | 0.09314309 | 74751.39
0.0033 | 4307.2 | 0.12992133 | 991.41386 | 0.09428595 | 74783.6
0.00333 | 4302.6 | 0.131102433 | 990.37978 | 0.0951431 | 74705.6
0.00335 | 4301.2 | 0.131889835 | 990.06506 | 0.09571453 | 74681.86
0.00338 | 4303.1 | 0.133070938 | 990.49218 | 0.09657167 | 74714.08
0.0034 | 4304.3 | 0.13385834 | 990.76194 | 0.0971431 | 74734.43
0.00343 | 4310.3 | 0.135039443 | 992.11074 | 0.09800025 | 74836.17
0.00347 | 4308.9 | 0.136614247 | 991.79602 | 0.09914311 | 74812.43
0.0035 | 4308.6 | 0.13779535 | 991.72858 | 0.1000003 | 74807.34
0.00354 | 4306.2 | 0.139370154 | 991.18906 | 0.1011431 | 74766.65
0.00358 | 4306 | 0.140944958 | 991.1441 | 0.102286 | 74763.26
0.00363 | 4303.4 | 0.142913463 | 990.55962 | 0.1037145 | 74719.17
0.00367 | 4300 | 0.144488267 | 989.7953 | 0.1048574 | 74661.51
0.00371 | 4298.1 | 0.146063071 | 989.36818 | 0.1060003 | 74629.3
0.00375 | 4299.3 | 0.147637875 | 989.63794 | 0.1071431 | 74649.64
0.00378 | 4297.8 | 0.148818978 | 989.30074 | 0.1080003 | 74624.21
0.00381 | 4297.6 | 0.150000081 | 989.25578 | 0.1088574 | 74620.82
0.00385 | 4294.2 | 0.151574885 | 988.49146 | 0.1100003 | 74563.16
0.00388 | 4290.4 | 0.152755988 | 987.63722 | 0.1108574 | 74498.73
0.00391 | 4285.1 | 0.153937091 | 986.44578 | 0.1117146 | 74408.86
0.00394 | 4279.3 | 0.155118194 | 985.14194 | 0.1125717 | 74310.51
0.00396 | 4279 | 0.155905596 | 985.0745 | 0.1131431 | 74305.42
0.00399 | 4277.6 | 0.157086699 | 984.75978 | 0.1140003 | 74281.68
0.00402 | 4265.1 | 0.158267802 | 981.94978 | 0.1148574 | 74069.72
0.00405 | 4256.2 | 0.159448905 | 979.94906 | 0.1157146 | 73918.8
0.00408 | 4245.6 | 0.160630008 | 977.56618 | 0.1165717 | 73739.06
0.00411 | 4238.4 | 0.161811111 | 975.94762 | 0.1174289 | 73616.97
0.00414 | 4228.2 | 0.162992214 | 973.65466 | 0.118286 | 73444.01
0.00416 | 4216 | 0.163779616 | 970.9121 | 0.1188574 | 73237.13
0.00419 | 4201.3 | 0.164960719 | 967.60754 | 0.1197146 | 72987.86
0.00422 | 4188.3 | 0.166141822 | 964.68514 | 0.1205717 | 72767.42
0.00424 | 4176 | 0.166929224 | 961.9201 | 0.1211432 | 72558.85
0.00427 | 4160.8 | 0.168110327 | 958.50314 | 0.1220003 | 72301.11
0.0043 | 4140.9 | 0.16929143 | 954.02962 | 0.1228575 | 71963.66
0.00434 | 4113.2 | 0.170866234 | 947.80266 | 0.1240003 | 71493.96
0.00438 | 4082.1 | 0.172441038 | 940.81138 | 0.1251432 | 70966.6
0.00443 | 4042.9 | 0.174409543 | 931.99922 | 0.1265718 | 70301.88
0.00447 | 4000.5 | 0.175984347 | 922.4677 | 0.1277146 | 69582.91
0.00452 | 3953.3 | 0.177952852 | 911.85714 | 0.1291432 | 68782.54
0.00456 | 3900.6 | 0.179527656 | 900.01018 | 0.130286 | 67888.91
0.00488 | -63.3 | 0.192126088 | 8.92546
0.00498 | -101.8 | 0.196063098 | 0.27066
0.00509 | -103.3 | 0.200393809 | -0.06654
0.00519 | -103.5 | 0.204330819 | -0.1115
0.00522 | -104.2 | 0.205511922 | -0.26886
0.00526 | -104.2 | 0.207086726 | -0.26886
0.0053 | -104.2 | 0.20866153 | -0.26886
0.00534 | -104 | 0.210236334 | -0.2239
0.00537 | -104 | 0.211417437 | -0.2239
0.0054 | -104 | 0.21259854 | -0.2239
0.00544 | -103.8 | 0.214173344 | -0.17894
0.00547 | -104.2 | 0.215354447 | -0.26886
0.0055 | -103.5 | 0.21653555 | -0.1115
0.00553 | -103.8 | 0.217716653 | -0.17894
0.00555 | -103.3 | 0.218504055 | -0.06654
0.00557 | -103.5 | 0.219291457 | -0.1115
0.00559 | -103.3 | 0.220078859 | -0.06654
0.0056 | -103.5 | 0.22047256 | -0.1115
0.00561 | -103.3 | 0.220866261 | -0.06654
0.00563 | -103 | 0.221653663 | 0.0009
0.00567 | -103.5 | 0.223228467 | -0.1115
0.00571 | -103 | 0.224803271 | 0.0009
0.00575 | -102.5 | 0.226378075 | 0.1133
0.00579 | -103.3 | 0.227952879 | -0.06654
0.00583 | -103 | 0.229527683 | 0.0009
0.00587 | -102.8 | 0.231102487 | 0.04586
0.00592 | -102.8 | 0.233070992 | 0.04586
0.00597 | -103 | 0.235039497 | 0.0009
0.00601 | -103 | 0.236614301 | 0.0009
0.00604 | -102.8 | 0.237795404 | 0.04586
0.00606 | -102.8 | 0.238582806 | 0.04586
0.00606 | -102.8 | 0.238582806 | 0.04586
0.00606 | -102.8 | 0.238582806 | 0.04586
0.00606 | -102.5 | 0.238582806 | 0.1133
0.00606 | -102.5 | 0.238582806 | 0.1133
0.00606 | -102.3 | 0.238582806 | 0.15826
0.00606 | -102.8 | 0.238582806 | 0.04586
0.00606 | -102.5 | 0.238582806 | 0.1133
0.00606 | -102.3 | 0.238582806 | 0.15826
0.00606 | -102.5 | 0.238582806 | 0.1133
0.00606 | -102.8 | 0.238582806 | 0.04586
0.00606 | -102.5 | 0.238582806 | 0.1133
0.00606 | -102.8 | 0.238582806 | 0.04586
0.00606 | -103.3 | 0.238582806 | -0.06654
0.00606 | -102.3 | 0.238582806 | 0.15826
0.00606 | -102.5 | 0.238582806 | 0.1133
0.00606 | -102.8 | 0.238582806 | 0.04586
0.00606 | -102.5 | 0.238582806 | 0.1133
0.00606 | -102.8 | 0.238582806 | 0.04586
0.00606 | -102.5 | 0.238582806 | 0.1133
0.00606 | -102.8 | 0.238582806 | 0.04586
0.00606 | -102.8 | 0.238582806 | 0.04586
0.00606 | -102.8 | 0.238582806 | 0.04586
0.00606 | -102.5 | 0.238582806 | 0.1133
0.00606 | -102.5 | 0.238582806 | 0.1133
0.00606 | -102.8 | 0.238582806 | 0.04586
0.00606 | -103 | 0.238582806 | 0.0009
0.00606 | -102.8 | 0.238582806 | 0.04586
0.00606 | -102.3 | 0.238582806 | 0.15826
0.00606 | -102.8 | 0.238582806 | 0.04586
0.00606 | -102.1 | 0.238582806 | 0.20322
0.00606 | -102.8 | 0.238582806 | 0.04586
0.00606 | -102.8 | 0.238582806 | 0.04586
0.00606 | -103 | 0.238582806 | 0.0009
0.00606 | -102.5 | 0.238582806 | 0.1133
0.00606 | -102.5 | 0.238582806 | 0.1133
0.00606 | -102.5 | 0.238582806 | 0.1133
0.00606 | -102.8 | 0.238582806 | 0.04586
0.00606 | -102.3 | 0.238582806 | 0.15826
0.00606 | -102.3 | 0.238582806 | 0.15826
0.00606 | -102.8 | 0.238582806 | 0.04586
0.00606 | -102.5 | 0.238582806 | 0.1133
0.00606 | -102.8 | 0.238582806 | 0.04586
0.00606 | -103 | 0.238582806 | 0.0009
0.00606 | -102.8 | 0.238582806 | 0.04586
0.00606 | -102.8 | 0.238582806 | 0.04586
0.00606 | -102.5 | 0.238582806 | 0.1133
0.00606 | -102.3 | 0.238582806 | 0.15826
0.00606 | -102.3 | 0.238582806 | 0.15826
0.00606 | -102.5 | 0.238582806 | 0.1133
0.00606 | -102.5 | 0.238582806 | 0.1133
0.2% Offset Yield Strength: 58 ksi